## Tabelle1
Sample | Peak (elution volume in ml) | Mn in g/mol | Mw in g/mol | Mp in g/mol | Inject time in YYYY-MM-DD HH:MM
Pullulan-Mix 1 | 6.9 | 718000 | 795000 | 782000 | 2015-06-22 17:12
Pullulan-Mix 1 | 8 | 93700 | 107000 | 103000 | 2015-06-22 17:12
Pullulan-Mix 1 | 9.2 | 9190 | 10400 | 10500 | 2015-06-22 17:12
Pullulan-Mix 1 | 10.5 | 294 | 324 | 327 | 2015-06-22 17:12
Pullulan-Mix 2 | 6.7 | 1230000 | 1340000 | 1310000 | 2015-06-22 17:29
Pullulan-Mix 2 | 7.6 | 196000 | 221000 | 210000 | 2015-06-22 17:29
Pullulan-Mix 2 | 8.8 | 18100 | 20400 | 20400 | 2015-06-22 17:29
Pullulan-Mix 2 | 10 | 1180 | 1540 | 136000 | 2015-06-22 17:29
Pullulan-Mix 3 | 6.5 | 1920000 | 2020000 | 2020000 | 2015-06-22 17:46
Pullulan-Mix 3 | 7.3 | 401000 | 437000 | 424000 | 2015-06-22 17:46
Pullulan-Mix 3 | 8.5 | 40200 | 44200 | 43100 | 2015-06-22 17:46
Pullulan-Mix 3 | 9.3 | 6170 | 6960 | 7060 | 2015-06-22 17:46
Pullulan 100k | 8 | 83300 | 103000 | 99500 | 2015-06-22 18:03
1.0 | - | - | - | - | 2015-06-22 18:20
0.1 M LiNO3 | - | - | - | - | 2015-06-22 18:42
1.1 | 5.9 | 6230000 | 8360000 | 10000000 | 2015-06-22 19:04
1.2 | 5.7 | 6760000 | 8810000 | 11400000 | 2015-06-22 19:26
1.3 | 5.8 | 6950000 | 8620000 | 10600000 | 2015-06-22 19:49
1.4 | 5.8 | 6440000 | 8580000 | 10900000 | 2015-06-22 20:11
1.5 | 6.1 | 2410000 | 4890000 | 4800000 | 2015-06-22 20:33
1.6 | 6.2 | 2150000 | 4670000 | 4130000 | 2015-06-22 20:55
1.7 | 6.2 | 2220000 | 5320000 | 4470000 | 2015-06-22 21:17
0.1 M LiNO3 | - | - | - | - | 2015-06-22 21:39
2.0 | - | - | - | - | 2015-06-22 22:01
2.1 | 5.8 | 3810000 | 6930000 | 9840000 | 2015-06-22 22:23
2.2 | 5.7 | 6290000 | 8700000 | 11600000 | 2015-06-22 22:46
2.3 | 5.8 | 6710000 | 8660000 | 11000000 | 2015-06-22 23:08
2.4 | 5.7 | 6940000 | 9010000 | 11700000 | 2015-06-22 23:30
2.5 | 6.1 | 2420000 | 5230000 | 5110000 | 2015-06-22 23:52
2.6 | 6.2 | 2160000 | 4580000 | 4200000 | 2015-06-23 00:14
2.7 | 6.2 | 2260000 | 4890000 | 4360000 | 2015-06-23 00:36
0.1 M LiNO3 | - | - | - | - | 2015-06-23 00:58
3.0 | - | - | - | - | 2015-06-23 01:20
3.1 | - | - | - | - | 2015-06-23 01:42
3.2 | 5.7 | 7240000 | 9120000 | 11700000 | 2015-06-23 02:05
3.3 | 5.8 | 6200000 | 8460000 | 11300000 | 2015-06-23 02:27
3.4 | 5.7 | 7.38 | 9320000 | 12000000 | 2015-06-23 02:49
3.5 | 6 | 3210000 | 6060000 | 6020000 | 2015-06-23 03:11
3.6 | 6.1 | 2780000 | 5530000 | 5310000 | 2015-06-23 03:33
3.7 | 6.2 | 2860000 | 5230000 | 4510000 | 2015-06-23 03:55
0.1 M LiNO3 | - | - | - | - | 2015-06-23 04:17
4.0 | - | - | - | - | 2015-06-23 04:39
4.1 | 5.8 | 5180000 | 7950000 | 10900000 | 2015-06-23 05:01
4.2 | 5.7 | 5420000 | 8390000 | 11600000 | 2015-06-23 05:23
4.3 | 5.8 | 5940000 | 8390000 | 11100000 | 2015-06-23 05:46
4.4 | 5.7 | 6100000 | 8810000 | 12000000 | 2015-06-23 06:08
4.5 | 6.1 | 2750000 | 5520000 | 5390000 | 2015-06-23 06:30
4.6 | 6.1 | 2510000 | 5230000 | 4750000 | 2015-06-23 06:52
4.7 | 6.1 | 2440000 | 5270000 | 4740000 | 2015-06-23 07:14
0.1 M LiNO3 | - | - | - | - | 2015-06-23 07:36
Pullulan 100k | 8 | 84600 | 105000 | 102000 | 2015-06-23 18:16
5.0 | - | - | - | - | 2015-06-23 18:34
5.1 | - | - | - | - | 2015-06-23 18:56
5.2 | - | - | - | - | 2015-06-23 19:18
5.3 | - | - | - | - | 2015-06-23 19:40
5.4 | 6 | 4450000 | 6040000 | 5680000 | 2015-06-23 20:02
5.5 | 6.3 | 2220000 | 5300000 | 3190000 | 2015-06-23 20:24
5.6 | 5.7 | 2090000 | 6250000 | 11700000 | 2015-06-23 20:46
5.7 | 5.7 | 1570000 | 4990000 | 11000000 | 2015-06-23 21:09
5.8 | 6.6 | 1290000 | 3250000 | 1560000 | 2015-06-23 21:31
5.9 | 6.5 | 1450000 | 3940000 | 2000000 | 2015-06-23 21:53
5.10 | 6.4 | 1430000 | 3650000 | 2370000 | 2015-06-23 22:15
5.11 | 6.4 | 1380000 | 3140000 | 2780000 | 2015-06-23 22:37
0.1 M LiNO3 | - | - | - | - | 2015-06-23 22:59
6.0 | - | - | - | - | 2015-06-23 23:21
6.1 | - | - | - | - | 2015-06-23 23:43
6.2 | - | - | - | - | 2015-06-24 00:05
6.3 | - | - | - | - | 2015-06-24 00:28
6.4 | 6 | 4720000 | 6330000 | 5910000 | 2015-06-24 00:50
6.5 | 5.7 | 1900000 | 5490000 | 11000000 | 2015-06-24 01:12
6.6 | 5.8 | 1890000 | 5710000 | 10600000 | 2015-06-24 01:34
6.7 | 5.7 | 1850000 | 5880000 | 10800000 | 2015-06-24 01:56
6.8 | 6.6 | 1230000 | 3070000 | 1760000 | 2015-06-24 02:18
6.9 | 6.6 | 1300000 | 3390000 | 1590000 | 2015-06-24 02:41
6.10 | 6.6 | 1330000 | 3440000 | 1780000 | 2015-06-24 03:03
6.11 | 6.3 | 1420000 | 3500000 | 3220000 | 2015-06-24 03:25
0.1 M LiNO3 | - | - | - | - | 2015-06-24 03:47
7.0 | - | - | - | - | 2015-06-24 04:09
7.1 | - | - | - | - | 2015-06-24 04:31
7.2 | - | - | - | - | 2015-06-24 04:53
7.3 | - | - | - | - | 2015-06-24 05:15
7.4 | 6 | 5050000 | 6110000 | 5710000 | 2015-06-24 05:37
7.5 | 6.3 | 2280000 | 4850000 | 3430000 | 2015-06-24 06:00
7.6 | 5.8 | 1950000 | 5560000 | 10100000 | 2015-06-24 06:22
7.7 | 5.7 | 2250000 | 6550000 | 10900000 | 2015-06-24 06:44
7.8 | 6.4 | 1520000 | 4040000 | 2480000 | 2015-06-24 07:06
7.9 | 6.4 | 1560000 | 4200000 | 2680000 | 2015-06-24 07:28
7.10 | 6.3 | 1550000 | 4130000 | 3430000 | 2015-06-24 07:50
7.11 | 6.3 | 1540000 | 3960000 | 3390000 | 2015-06-24 08:13
0.1 M LiNO3 | - | - | - | - | 2015-06-24 08:34
8.0 | - | - | - | - | 2015-06-24 08:57
8.1 | - | - | - | - | 2015-06-24 09:19
8.2 | - | - | - | - | 2015-06-24 09:41
8.3 | - | - | - | - | 2015-06-24 10:03
8.4 | 6 | 5100000 | 6740000 | 5860000 | 2015-06-24 10:25
8.5 | 5.7 | 1420000 | 4570000 | 11100000 | 2015-06-24 10:48
8.6 | 5.7 | 1620000 | 6000000 | 11400000 | 2015-06-24 11:10
8.7 | 5.7 | 1480000 | 5260000 | 11100000 | 2015-06-24 11:32
8.8 | 6.5 | 1380000 | 3850000 | 1930000 | 2015-06-24 11:54
8.9 | 6.5 | 1440000 | 3850000 | 2050000 | 2015-06-24 12:16
8.10 | 6.4 | 1420000 | 3560000 | 2570000 | 2015-06-24 12:38
8.11 | 6.3 | 1420000 | 3500000 | 2840000 | 2015-06-24 13:01
0.1 M LiNO3 | - | - | - | - | 2015-06-24 13:22
Pullulan 100k | 8 | 82500 | 105000 | 101000 | 2015-06-24 13:44
LCHF1.0 | - | - | - | - | 2015-06-24 14:02
LCHF1.1 | 5.8 | 4280000 | 7510000 | 9770000 | 2015-06-24 14:24
LCHF1.2 | 5.8 | 2920000 | 6750000 | 9270000 | 2015-06-24 14:46
LCHF1.3 | 5.9 | 2130000 | 5730000 | 8470000 | 2015-06-24 15:08
LCHF1.4 | 6 | 1920000 | 5170000 | 6070000 | 2015-06-24 15:31
LCHF1.5 | 6.2 | 1640000 | 4150000 | 3850000 | 2015-06-24 15:53
LCHF1.6 | 6.3 | 1560000 | 3680000 | 3130000 | 2015-06-24 16:15
LCHF1.7 | 6.2 | 1900000 | 4420000 | 4010000 | 2015-06-24 16:37
0.1 M LiNO3 | - | - | - | - | 2015-06-24 16:59
LCHF0_BL1_F | 6.3 | 1690000 | 3430000 | 2790000 | 2015-06-24 17:21
LCHF0_BL1_P | - | - | - | - | 2015-06-24 17:43
LCHF0_BL1_R | 6.4 | 1500000 | 3220000 | 2390000 | 2015-06-24 18:05
LCHF0_BL1_R_10kDa | 6.4 | 1500000 | 3250000 | 2480000 | 2015-06-24 18:27
LCHF0_BL2_F_10kDa | 6.4 | 1200000 | 2700000 | 2270000 | 2015-06-24 18:50
LCHF0_BL2_P_10kDa | - | - | - | - | 2015-06-24 19:12
LCHF0_BL2_R_10kDa | 6.8 | 895000 | 1890000 | 1140000 | 2015-06-24 19:34
LCHF1_n_F_vA | 6.8 | 819000 | 1720000 | 1120000 | 2015-06-24 19:56
LCHF1_n_F_nA | 6.8 | 835000 | 1660000 | 1070000 | 2015-06-24 20:18
LCHF1_n_P | - | - | - | - | 2015-06-24 20:41
LCHF1_n_R_z | 6.7 | 875000 | 1960000 | 1220000 | 2015-06-24 21:03
LCHF1_60_F_vE | 6.7 | 965000 | 2210000 | 1320000 | 2015-06-24 21:25
LCHF1_60_F_nE | 6.9 | 782000 | 2210000 | 938000 | 2015-06-24 21:47
LCHF1_60_P | - | - | - | - | 2015-06-24 22:09
LCHF1_a_F_a | 7.2 | 337000 | 596000 | 471000 | 2015-06-24 22:31
LCHF1_a_P | - | - | - | - | 2015-06-24 22:53
LCHF1_a_R_vE | 7.2 | 377000 | 580000 | 488000 | 2015-06-24 23:16
LCHF1_a_R_nE | 7.5 | 180000 | 477000 | 285000 | 2015-06-24 23:38
0.1 M LiNO3 | - | - | - | - | 2015-06-25
MR1_GR1 glc |  |  |  |  | 2015-06-25 00:22
MR2_GR2 suc |  |  |  |  | 2015-06-25 00:44
MR3_GR3 glyc |  |  |  |  | 2015-06-25 01:06
MR4_suc 4 |  |  |  |  | 2015-06-25 01:28
MR5_suc 30 |  |  |  |  | 2015-06-25 01:50
MR6_glc 4 |  |  |  |  | 2015-06-25 02:12
MR7_glc 30 |  |  |  |  | 2015-06-25 02:35
MR8_suc NaNO3 |  |  |  |  | 2015-06-25 02:57
MR9_glc NaNO3 |  |  |  |  | 2015-06-25 03:19
MR10_suc NH4Cl |  |  |  |  | 2015-06-25 03:41
MR11_CG |  |  |  |  | 2015-06-25 04:03
0.1 M LiNO3 | - | - | - | - | 2015-06-25 04:25
LCHF1_60_R_ne | 6.8 | 274000 | 2140000 | 1120000 | 2015-06-25 04:47
0.1 M LiNO3 | - | - | - | - | 2015-06-25 05:09
LCHF1_60_R_e | 6.7 | 693000 | 2130000 | 1360000 | 2015-06-25 05:31
Pullulan 100k | 8 | 70000 | 109000 | 112000 | 2015-06-25 05:53
0.1 M LiNO3 | - | - | - | - | 2015-06-25 06:10